## Лист1
I, A | B, mTl | B, Tl |  |  |  |  | I, A | 0.1 | 0.2 | 0.3 | 0.4 | 0.5 | 0.6 | 0.7 | 0.8 | 0.9 | 1 | 1.1
0.1 | 103.5 | 0.1035 |  |  |  |  | B, mTl | 103.5 | 200.8 | 300.5 | 403.8 | 496.1 | 605.9 | 680.9 | 758.8 | 830.9 | 890.1 | 951.6
0.2 | 200.8 | 0.2008
0.3 | 300.5 | 0.3005
0.4 | 403.8 | 0.4038
0.5 | 496.1 | 0.4961
0.6 | 605.9 | 0.6059 |  |  |  | 9.81
0.7 | 680.9 | 0.6809
0.8 | 758.8 | 0.7588
0.9 | 830.9 | 0.8309
1 | 890.1 | 0.8901
1.1 | 951.6 | 0.9516 | [16 empty] | $ \searrow $
[19 empty] | Al |  |  |  | Cu |  |  |  | графит
Al | [18 empty] | повышение |  | понижение |  | повышение |  | понижение |  | повышение |  | понижение
I | dm | dP | I | dm | dP |  | B^2 | dP | B^2 | dP | [8 empty] | I | dP | I | dP | I | dP | I | dP | I | dP | I | dP
0.1 | 0.001 | 9.81e-06 | 0.1 | 0.001 | 9.81e-06 |  | 0.01071225 | 9.81e-06 | 0.01071225 | 9.81e-06 | [8 empty] | 0.1 | 9.81 | 0.1 | 9.81 | 0.1 | -9.81 | 0.1 | -9.81 | 0.1 | 88.29 | 0.1 | 176.58
0.2 | 0.003 | 2.943e-05 | 0.2 | 0.003 | 2.943e-05 |  | 0.04032064 | 2.943e-05 | 0.04032064 | 2.943e-05 | [8 empty] | 0.2 | 29.43 | 0.2 | 29.43 | 0.2 | -19.62 | 0.2 | -29.43 | 0.2 | 343.35 | 0.2 | 470.88
0.3 | 0.006 | 5.886e-05 | 0.3 | 0.007 | 6.867e-05 |  | 0.09030025 | 5.886e-05 | 0.09030025 | 6.867e-05 | [8 empty] | 0.3 | 58.86 | 0.3 | 68.67 | 0.3 | -39.24 | 0.3 | -29.43 | 0.3 | 676.89 | 0.3 | 794.61
0.4 | 0.011 | 0.00010791 | 0.4 | 0.012 | 0.00011772 |  | 0.16305444 | 0.00010791 | 0.16305444 | 0.00011772 | [8 empty] | 0.4 | 107.91 | 0.4 | 117.72 | 0.4 | -58.86 | 0.4 | -58.86 | 0.4 | 941.76 | 0.4 | 1020.24
0.5 | 0.017 | 0.00016677 | 0.5 | 0.019 | 0.00018639 |  | 0.24611521 | 0.00016677 | 0.24611521 | 0.00018639 | [8 empty] | 0.5 | 166.77 | 0.5 | 186.39 | 0.5 | -88.29 | 0.5 | -88.29 | 0.5 | 1226.25 | 0.5 | 1412.64
0.6 | 0.024 | 0.00023544 | 0.6 | 0.024 | 0.00023544 |  | 0.36711481 | 0.00023544 | 0.36711481 | 0.00023544 | [8 empty] | 0.6 | 235.44 | 0.6 | 235.44 | 0.6 | -107.91 | 0.6 | -107.91 | 0.6 | 1481.31 | 0.6 | 1697.13
0.7 | 0.032 | 0.00031392 | 0.7 | 0.029 | 0.00028449 |  | 0.46362481 | 0.00031392 | 0.46362481 | 0.00028449 | [8 empty] | 0.7 | 313.92 | 0.7 | 284.49 | 0.7 | -147.15 | 0.7 | -147.15 | 0.7 | 1834.47 | 0.7 | 1952.19
0.8 | 0.039 | 0.00038259 | 0.8 | 0.042 | 0.00041202 |  | 0.57577744 | 0.00038259 | 0.57577744 | 0.00041202 | [8 empty] | 0.8 | 382.59 | 0.8 | 412.02 | 0.8 | -176.58 | 0.8 | -186.39 | 0.8 | 2050.29 | 0.8 | 2197.44
0.9 | 0.048 | 0.00047088 | 0.9 | 0.052 | 0.00051012 |  | 0.69039481 | 0.00047088 | 0.69039481 | 0.00051012 | [8 empty] | 0.9 | 470.88 | 0.9 | 510.12 | 0.9 | -215.82 | 0.9 | -235.44 | 0.9 | 2344.59 | 0.9 | 2403.45
1 | 0.056 | 0.00054936 | 1 | 0.058 | 0.00056898 |  | 0.79227801 | 0.00054936 | 0.79227801 | 0.00056898 | [8 empty] | 1 | 549.36 | 1 | 568.98 | 1 | -264.87 | 1 | -274.68 | 1 | 2511.36 | 1 | 2599.65
1.1 | 0.066 | 0.00064746 | 1.1 | 0.066 | 0.00064746 |  | 0.90554256 | 0.00064746 | 0.90554256 | 0.00064746 | [8 empty] | 1.1 | 647.46 | 1.1 | 647.46 | 1.1 | -304.11 | 1.1 | -304.11 | 1.1 | 2736.99 | 1.1 | 2736.99
[19 empty] | Al |  |  |  | Cu |  |  |  | графит
Cu | [18 empty] | $ \nearrow $ |  | $ \searrow $ |  | $ \nearrow $ |  | $ \searrow $ |  | $ \nearrow $ |  | $ \searrow $
I | dm | dP | I | dm | dP |  | B^2 | dP | B^2 | dP | [8 empty] | $B^2$, Тл$^2$ | $ \Delta P $, $ \mu $Н | $B^2$, Тл$^2$ | $ \Delta P $, $ \mu $Н | $B^2$, Тл$^2$ | $ \Delta P $, $ \mu $Н | $B^2$, Тл$^2$ | $ \Delta P $, $ \mu $Н | $B^2$, Тл$^2$ | $ \Delta P $, $ \mu $Н | $B^2$, Тл$^2$ | $ \Delta P $, $ \mu $Н
0.1 | -0.001 | 9.81e-06 | 0.1 | -0.001 | 9.81e-06 |  | 0.01071225 | 9.81e-06 | 0.01071225 | 9.81e-06 | [8 empty] | 0.01071225 | 9.81 | 0.01071225 | 9.81 | 0.01071225 | -9.81 | 0.01071225 | -9.81 | 0.01071225 | 88.29 | 0.01071225 | 176.58
0.2 | -0.002 | 1.962e-05 | 0.2 | -0.003 | 2.943e-05 |  | 0.04032064 | 1.962e-05 | 0.04032064 | 2.943e-05 | [8 empty] | 0.04032064 | 29.43 | 0.04032064 | 29.43 | 0.04032064 | -19.62 | 0.04032064 | -29.43 | 0.04032064 | 343.35 | 0.04032064 | 470.88
0.3 | -0.004 | 3.924e-05 | 0.3 | -0.003 | 2.943e-05 |  | 0.09030025 | 3.924e-05 | 0.09030025 | 2.943e-05 | [8 empty] | 0.09030025 | 58.86 | 0.09030025 | 68.67 | 0.09030025 | -39.24 | 0.09030025 | -29.43 | 0.09030025 | 676.89 | 0.09030025 | 794.61
0.4 | -0.006 | 5.886e-05 | 0.4 | -0.006 | 5.886e-05 |  | 0.16305444 | 5.886e-05 | 0.16305444 | 5.886e-05 | [8 empty] | 0.16305444 | 107.91 | 0.16305444 | 117.72 | 0.16305444 | -58.86 | 0.16305444 | -58.86 | 0.16305444 | 941.76 | 0.16305444 | 1020.24
0.5 | -0.009 | 8.829e-05 | 0.5 | -0.009 | 8.829e-05 |  | 0.24611521 | 8.829e-05 | 0.24611521 | 8.829e-05 | [8 empty] | 0.24611521 | 166.77 | 0.24611521 | 186.39 | 0.24611521 | -88.29 | 0.24611521 | -88.29 | 0.24611521 | 1226.25 | 0.24611521 | 1412.64
0.6 | -0.011 | 0.00010791 | 0.6 | -0.011 | 0.00010791 |  | 0.36711481 | 0.00010791 | 0.36711481 | 0.00010791 | [8 empty] | 0.36711481 | 235.44 | 0.36711481 | 235.44 | 0.36711481 | -107.91 | 0.36711481 | -107.91 | 0.36711481 | 1481.31 | 0.36711481 | 1697.13
0.7 | -0.015 | 0.00014715 | 0.7 | -0.015 | 0.00014715 |  | 0.46362481 | 0.00014715 | 0.46362481 | 0.00014715 | [8 empty] | 0.46362481 | 313.92 | 0.46362481 | 284.49 | 0.46362481 | -147.15 | 0.46362481 | -147.15 | 0.46362481 | 1834.47 | 0.46362481 | 1952.19
0.8 | -0.018 | 0.00017658 | 0.8 | -0.019 | 0.00018639 |  | 0.57577744 | 0.00017658 | 0.57577744 | 0.00018639 | [8 empty] | 0.57577744 | 382.59 | 0.57577744 | 412.02 | 0.57577744 | -176.58 | 0.57577744 | -186.39 | 0.57577744 | 2050.29 | 0.57577744 | 2197.44
0.9 | -0.022 | 0.00021582 | 0.9 | -0.024 | 0.00023544 |  | 0.69039481 | 0.00021582 | 0.69039481 | 0.00023544 | [8 empty] | 0.69039481 | 470.88 | 0.69039481 | 510.12 | 0.69039481 | -215.82 | 0.69039481 | -235.44 | 0.69039481 | 2344.59 | 0.69039481 | 2403.45
1 | -0.027 | 0.00026487 | 1 | -0.028 | 0.00027468 |  | 0.79227801 | 0.00026487 | 0.79227801 | 0.00027468 | [8 empty] | 0.79227801 | 549.36 | 0.79227801 | 568.98 | 0.79227801 | -264.87 | 0.79227801 | -274.68 | 0.79227801 | 2511.36 | 0.79227801 | 2599.65
1.1 | -0.031 | 0.00030411 | 1.1 | -0.031 | 0.00030411 |  | 0.90554256 | 0.00030411 | 0.90554256 | 0.00030411 | [8 empty] | 0.90554256 | 647.46 | 0.90554256 | 647.46 | 0.90554256 | -304.11 | 0.90554256 | -304.11 | 0.90554256 | 2736.99 | 0.90554256 | 2736.99
Графит | [18 empty] | 699.59982 | 6.61256 |  |  | 0.01071225 | 9.81 | 0.01071225 | 9.81 |  |  | 434.33804 | 64.31893
I | dm | dP | I | dm | dP |  | B^2 | dP | B^2 | dP | [12 empty] | 0.04032064 | 19.62 | 0.04032064 | 29.43 |  |  | 2777.9754 | 129.75979
0.1 | 0.009 | 8.829e-05 | 0.1 | 0.018 | 0.00017658 |  | 0.01071225 | 8.829e-05 | 0.01071225 | 0.00017658 | [12 empty] | 0.09030025 | 39.24 | 0.09030025 | 29.43
0.2 | 0.035 | 0.00034335 | 0.2 | 0.048 | 0.00047088 |  | 0.04032064 | 0.00034335 | 0.04032064 | 0.00047088 | [12 empty] | 0.16305444 | 58.86 | 0.16305444 | 58.86
0.3 | 0.069 | 0.00067689 | 0.3 | 0.081 | 0.00079461 |  | 0.09030025 | 0.00067689 | 0.09030025 | 0.00079461 | [12 empty] | 0.24611521 | 88.29 | 0.24611521 | 88.29
0.4 | 0.096 | 0.00094176 | 0.4 | 0.104 | 0.00102024 |  | 0.16305444 | 0.00094176 | 0.16305444 | 0.00102024 | [12 empty] | 0.36711481 | 107.91 | 0.36711481 | 107.91
0.5 | 0.125 | 0.00122625 | 0.5 | 0.144 | 0.00141264 |  | 0.24611521 | 0.00122625 | 0.24611521 | 0.00141264 | [12 empty] | 0.46362481 | 147.15 | 0.46362481 | 147.15
0.6 | 0.151 | 0.00148131 | 0.6 | 0.173 | 0.00169713 |  | 0.36711481 | 0.00148131 | 0.36711481 | 0.00169713 | [12 empty] | 0.57577744 | 176.58 | 0.57577744 | 186.39
0.7 | 0.187 | 0.00183447 | 0.7 | 0.199 | 0.00195219 |  | 0.46362481 | 0.00183447 | 0.46362481 | 0.00195219 | [12 empty] | 0.69039481 | 215.82 | 0.69039481 | 235.44
0.8 | 0.209 | 0.00205029 | 0.8 | 0.224 | 0.00219744 |  | 0.57577744 | 0.00205029 | 0.57577744 | 0.00219744 | [12 empty] | 0.79227801 | 264.87 | 0.79227801 | 274.68
0.9 | 0.239 | 0.00234459 | 0.9 | 0.245 | 0.00240345 |  | 0.69039481 | 0.00234459 | 0.69039481 | 0.00240345 | [12 empty] | 0.90554256 | 304.11 | 0.90554256 | 304.11
1 | 0.256 | 0.00251136 | 1 | 0.265 | 0.00259965 |  | 0.79227801 | 0.00251136 | 0.79227801 | 0.00259965
1.1 | 0.279 | 0.00273699 | 1.1 | 0.279 | 0.00273699 |  | 0.90554256 | 0.00273699 | 0.90554256 | 0.00273699 | [12 empty] | 330.32341 | 3.84159
[19 empty] | Al |  | Cu |  | графит
[19 empty] | $k$, $\mu$Н/Тл$^2$ | 699.59982 | $k$, $\mu$Н/Тл$^2$ | -330.32341 | $k$, $\mu$Н/Тл$^2$ | 2777.9754
[16 empty] | 1.256637e-06 |  |  | $\sigma_k$, $\mu$Н/Тл$^2$ | 23 | $\sigma_k$, $\mu$Н/Тл$^2$ | 19 | $\sigma_k$, $\mu$Н/Тл$^2$ | 385
7.853982e-05
[20 empty] | 2.238719424e-05 | -1.057034912e-05 | 8.88952128e-05
[20 empty] | 2.238719424 | -1.057034912 | 8.88952128
[20 empty] | 0.0736 | 0.0608 | 1.232
[19 empty] | образец | Al | Cu | Графит
[19 empty] | хи | 2.238719424 | -1.057034912 | 8.88952128
[19 empty] | сигма хи | 0.19 | 0.15 | 1.232